## Sheet1
All Layer Optical Constants |  |  |  |  | MSE = 7.499
Wavelength (nm) | n, Au(Lorentz) | k, Au(Lorentz) | wavelength | n(Au) | k(Au)
192.563522 | 1.290025 | 1.260067 | 192.563522 | 1.290025 | 1.260067 | 0
194.159119 | 1.295253 | 1.264268 | 194.159119 | 1.295253 | 1.264268 | 0
195.75473 | 1.299977 | 1.26847 | 195.75473 | 1.299977 | 1.26847 | 0
197.350388 | 1.304208 | 1.272712 | 197.350388 | 1.304208 | 1.272712 | 0
198.94606 | 1.307965 | 1.277034 | 198.94606 | 1.307965 | 1.277034 | 0
200.541763 | 1.311266 | 1.281469 | 200.541763 | 1.311266 | 1.281469 | 0
202.137482 | 1.314133 | 1.286054 | 202.137482 | 1.314133 | 1.286054 | 0
203.733246 | 1.316589 | 1.290818 | 203.733246 | 1.316589 | 1.290818 | 0
205.329025 | 1.318659 | 1.295793 | 205.329025 | 1.318659 | 1.295793 | 0
206.924835 | 1.32037 | 1.301005 | 206.924835 | 1.32037 | 1.301005 | 0
208.52066 | 1.321751 | 1.306481 | 208.52066 | 1.321751 | 1.306481 | 0
210.116501 | 1.322831 | 1.312242 | 210.116501 | 1.322831 | 1.312242 | 0
211.712372 | 1.323641 | 1.318309 | 211.712372 | 1.323641 | 1.318309 | 0
213.308273 | 1.324214 | 1.3247 | 213.308273 | 1.324214 | 1.3247 | 0
214.904205 | 1.324583 | 1.331431 | 214.904205 | 1.324583 | 1.331431 | 0
216.500153 | 1.324781 | 1.338515 | 216.500153 | 1.324781 | 1.338515 | 0
218.096115 | 1.324843 | 1.345961 | 218.096115 | 1.324843 | 1.345961 | 0
219.692093 | 1.324804 | 1.353779 | 219.692093 | 1.324804 | 1.353779 | 0
221.288116 | 1.324698 | 1.361973 | 221.288116 | 1.324698 | 1.361973 | 0
222.884125 | 1.32456 | 1.370546 | 222.884125 | 1.32456 | 1.370546 | 0
224.480194 | 1.324426 | 1.379498 | 224.480194 | 1.324426 | 1.379498 | 0
226.076263 | 1.32433 | 1.388828 | 226.076263 | 1.32433 | 1.388828 | 0
227.672363 | 1.324306 | 1.39853 | 227.672363 | 1.324306 | 1.39853 | 0
229.268463 | 1.324388 | 1.408597 | 229.268463 | 1.324388 | 1.408597 | 0
230.864594 | 1.32461 | 1.41902 | 230.864594 | 1.32461 | 1.41902 | 0
232.460739 | 1.325003 | 1.429787 | 232.460739 | 1.325003 | 1.429787 | 0
234.056915 | 1.325598 | 1.440884 | 234.056915 | 1.325598 | 1.440884 | 0
235.653107 | 1.326426 | 1.452294 | 235.653107 | 1.326426 | 1.452294 | 0
237.249313 | 1.327515 | 1.464 | 237.249313 | 1.327515 | 1.464 | 0
238.845535 | 1.328893 | 1.47598 | 238.845535 | 1.328893 | 1.47598 | 0
240.441772 | 1.330585 | 1.488213 | 240.441772 | 1.330585 | 1.488213 | 0
242.03801 | 1.332615 | 1.500675 | 242.03801 | 1.332615 | 1.500675 | 0
243.634308 | 1.335006 | 1.51334 | 243.634308 | 1.335006 | 1.51334 | 0
245.23056 | 1.337777 | 1.526181 | 245.23056 | 1.337777 | 1.526181 | 0
246.826874 | 1.340948 | 1.539169 | 246.826874 | 1.340948 | 1.539169 | 0
248.423187 | 1.344534 | 1.552274 | 248.423187 | 1.344534 | 1.552274
250.019531 | 1.34855 | 1.565466 | 250.019531 | 1.34855 | 1.565466
251.615875 | 1.353009 | 1.578712 | 251.615875 | 1.353009 | 1.578712
253.212234 | 1.357919 | 1.59198 | 253.212234 | 1.357919 | 1.59198
254.808594 | 1.363289 | 1.605237 | 254.808594 | 1.363289 | 1.605237
256.404968 | 1.369123 | 1.618448 | 256.404968 | 1.369123 | 1.618448
258.001404 | 1.375426 | 1.631578 | 258.001404 | 1.375426 | 1.631578
259.597809 | 1.382195 | 1.644593 | 259.597809 | 1.382195 | 1.644593
261.194214 | 1.389431 | 1.657459 | 261.194214 | 1.389431 | 1.657459
262.790649 | 1.397129 | 1.67014 | 262.790649 | 1.397129 | 1.67014
264.387085 | 1.405281 | 1.682602 | 264.387085 | 1.405281 | 1.682602
265.983551 | 1.413879 | 1.694811 | 265.983551 | 1.413879 | 1.694811
267.580017 | 1.422911 | 1.706732 | 267.580017 | 1.422911 | 1.706732
269.176483 | 1.432363 | 1.718334 | 269.176483 | 1.432363 | 1.718334
270.77298 | 1.442217 | 1.729583 | 270.77298 | 1.442217 | 1.729583
272.369446 | 1.452456 | 1.740449 | 272.369446 | 1.452456 | 1.740449
273.965973 | 1.463059 | 1.750902 | 273.965973 | 1.463059 | 1.750902
275.562469 | 1.474001 | 1.760913 | 275.562469 | 1.474001 | 1.760913
277.158997 | 1.485258 | 1.770456 | 277.158997 | 1.485258 | 1.770456
278.755524 | 1.496802 | 1.779505 | 278.755524 | 1.496802 | 1.779505
280.352081 | 1.508604 | 1.788036 | 280.352081 | 1.508604 | 1.788036
281.948608 | 1.520632 | 1.796028 | 281.948608 | 1.520632 | 1.796028
283.545135 | 1.532852 | 1.803462 | 283.545135 | 1.532852 | 1.803462
285.141693 | 1.545232 | 1.810321 | 285.141693 | 1.545232 | 1.810321
286.738251 | 1.557735 | 1.816591 | 286.738251 | 1.557735 | 1.816591
288.334839 | 1.570324 | 1.82226 | 288.334839 | 1.570324 | 1.82226
289.931396 | 1.58296 | 1.827319 | 289.931396 | 1.58296 | 1.827319
291.527985 | 1.595606 | 1.831762 | 291.527985 | 1.595606 | 1.831762
293.124573 | 1.608222 | 1.835585 | 293.124573 | 1.608222 | 1.835585
294.72113 | 1.620768 | 1.838788 | 294.72113 | 1.620768 | 1.838788
296.317719 | 1.633205 | 1.841374 | 296.317719 | 1.633205 | 1.841374
297.914307 | 1.645494 | 1.843348 | 297.914307 | 1.645494 | 1.843348
299.510895 | 1.657596 | 1.844719 | 299.510895 | 1.657596 | 1.844719
301.107483 | 1.669472 | 1.845497 | 301.107483 | 1.669472 | 1.845497
302.704071 | 1.681086 | 1.845698 | 302.704071 | 1.681086 | 1.845698
304.30069 | 1.692401 | 1.845338 | 304.30069 | 1.692401 | 1.845338
305.897278 | 1.703384 | 1.844437 | 305.897278 | 1.703384 | 1.844437
307.493866 | 1.714 | 1.843018 | 307.493866 | 1.714 | 1.843018
309.090485 | 1.72422 | 1.841103 | 309.090485 | 1.72422 | 1.841103
310.687073 | 1.734014 | 1.838721 | 310.687073 | 1.734014 | 1.838721
312.283661 | 1.743355 | 1.835899 | 312.283661 | 1.743355 | 1.835899
313.88028 | 1.752219 | 1.832669 | 313.88028 | 1.752219 | 1.832669
315.476868 | 1.760583 | 1.829061 | 315.476868 | 1.760583 | 1.829061
317.073456 | 1.768429 | 1.82511 | 317.073456 | 1.768429 | 1.82511
318.670044 | 1.775739 | 1.820849 | 318.670044 | 1.775739 | 1.820849
320.266632 | 1.782498 | 1.816314 | 320.266632 | 1.782498 | 1.816314
321.86322 | 1.788696 | 1.811541 | 321.86322 | 1.788696 | 1.811541
323.459808 | 1.794323 | 1.806566 | 323.459808 | 1.794323 | 1.806566
325.056396 | 1.799373 | 1.801425 | 325.056396 | 1.799373 | 1.801425
326.652954 | 1.803842 | 1.796156 | 326.652954 | 1.803842 | 1.796156
328.249542 | 1.807729 | 1.790796 | 328.249542 | 1.807729 | 1.790796
329.84613 | 1.811035 | 1.785379 | 329.84613 | 1.811035 | 1.785379
331.442688 | 1.813765 | 1.779942 | 331.442688 | 1.813765 | 1.779942
333.039246 | 1.815925 | 1.774521 | 333.039246 | 1.815925 | 1.774521
334.635773 | 1.817523 | 1.769149 | 334.635773 | 1.817523 | 1.769149
336.23233 | 1.81857 | 1.76386 | 336.23233 | 1.81857 | 1.76386
337.828857 | 1.819079 | 1.758687 | 337.828857 | 1.819079 | 1.758687
339.425385 | 1.819065 | 1.75366 | 339.425385 | 1.819065 | 1.75366
341.021912 | 1.818544 | 1.74881 | 341.021912 | 1.818544 | 1.74881
342.618439 | 1.817536 | 1.744166 | 342.618439 | 1.817536 | 1.744166
344.214935 | 1.816061 | 1.739755 | 344.214935 | 1.816061 | 1.739755
345.811462 | 1.814141 | 1.735604 | 345.811462 | 1.814141 | 1.735604
347.407928 | 1.8118 | 1.731736 | 347.407928 | 1.8118 | 1.731736
349.004425 | 1.809063 | 1.728174 | 349.004425 | 1.809063 | 1.728174
350.600891 | 1.805956 | 1.72494 | 350.600891 | 1.805956 | 1.72494
352.197357 | 1.802509 | 1.722054 | 352.197357 | 1.802509 | 1.722054
353.793793 | 1.79875 | 1.719532 | 353.793793 | 1.79875 | 1.719532
355.390259 | 1.794711 | 1.717391 | 355.390259 | 1.794711 | 1.717391
356.986664 | 1.790422 | 1.715644 | 356.986664 | 1.790422 | 1.715644
358.583099 | 1.785918 | 1.714304 | 358.583099 | 1.785918 | 1.714304
360.179504 | 1.781232 | 1.713379 | 360.179504 | 1.781232 | 1.713379
361.775909 | 1.776399 | 1.712877 | 361.775909 | 1.776399 | 1.712877
363.372284 | 1.771456 | 1.712802 | 363.372284 | 1.771456 | 1.712802
364.968658 | 1.766439 | 1.713158 | 364.968658 | 1.766439 | 1.713158
366.565002 | 1.761386 | 1.713943 | 366.565002 | 1.761386 | 1.713943
368.161346 | 1.756334 | 1.715155 | 368.161346 | 1.756334 | 1.715155
369.75766 | 1.751323 | 1.716787 | 369.75766 | 1.751323 | 1.716787
371.353973 | 1.746389 | 1.71883 | 371.353973 | 1.746389 | 1.71883
372.950287 | 1.741573 | 1.721272 | 372.950287 | 1.741573 | 1.721272
374.54657 | 1.736913 | 1.724097 | 374.54657 | 1.736913 | 1.724097
376.142853 | 1.732445 | 1.727285 | 376.142853 | 1.732445 | 1.727285
377.739075 | 1.728208 | 1.730814 | 377.739075 | 1.728208 | 1.730814
379.335327 | 1.724236 | 1.734657 | 379.335327 | 1.724236 | 1.734657
380.931549 | 1.720565 | 1.738783 | 380.931549 | 1.720565 | 1.738783
382.527771 | 1.717227 | 1.743158 | 382.527771 | 1.717227 | 1.743158
384.123932 | 1.714251 | 1.747743 | 384.123932 | 1.714251 | 1.747743
385.720093 | 1.711664 | 1.752498 | 385.720093 | 1.711664 | 1.752498
387.316223 | 1.709491 | 1.757377 | 387.316223 | 1.709491 | 1.757377
388.912384 | 1.707751 | 1.762329 | 388.912384 | 1.707751 | 1.762329
390.508484 | 1.70646 | 1.767304 | 390.508484 | 1.70646 | 1.767304
392.104553 | 1.705628 | 1.772246 | 392.104553 | 1.705628 | 1.772246
393.700623 | 1.70526 | 1.777098 | 393.700623 | 1.70526 | 1.777098
395.296692 | 1.705356 | 1.7818 | 395.296692 | 1.705356 | 1.7818
396.892731 | 1.705909 | 1.786291 | 396.892731 | 1.705909 | 1.786291
398.488708 | 1.706904 | 1.790511 | 398.488708 | 1.706904 | 1.790511
400.084717 | 1.708321 | 1.794398 | 400.084717 | 1.708321 | 1.794398
401.680695 | 1.710133 | 1.797892 | 401.680695 | 1.710133 | 1.797892
403.276642 | 1.712303 | 1.800934 | 403.276642 | 1.712303 | 1.800934
404.872559 | 1.714789 | 1.80347 | 404.872559 | 1.714789 | 1.80347
406.468445 | 1.717542 | 1.805449 | 406.468445 | 1.717542 | 1.805449
408.064331 | 1.720506 | 1.806823 | 408.064331 | 1.720506 | 1.806823
409.660156 | 1.723618 | 1.807553 | 409.660156 | 1.723618 | 1.807553
411.256012 | 1.726811 | 1.807604 | 411.256012 | 1.726811 | 1.807604
412.851807 | 1.730011 | 1.806951 | 412.851807 | 1.730011 | 1.806951
414.447571 | 1.733144 | 1.805576 | 414.447571 | 1.733144 | 1.805576
416.043304 | 1.736131 | 1.80347 | 416.043304 | 1.736131 | 1.80347
417.639069 | 1.738892 | 1.800634 | 417.639069 | 1.738892 | 1.800634
419.234772 | 1.741347 | 1.797078 | 419.234772 | 1.741347 | 1.797078
420.830414 | 1.743419 | 1.792819 | 420.830414 | 1.743419 | 1.792819
422.426086 | 1.745031 | 1.787888 | 422.426086 | 1.745031 | 1.787888
424.021729 | 1.746111 | 1.78232 | 424.021729 | 1.746111 | 1.78232
425.617279 | 1.746593 | 1.776161 | 425.617279 | 1.746593 | 1.776161
427.212891 | 1.746416 | 1.769461 | 427.212891 | 1.746416 | 1.769461
428.808411 | 1.745526 | 1.76228 | 428.808411 | 1.745526 | 1.76228
430.4039 | 1.743875 | 1.754681 | 430.4039 | 1.743875 | 1.754681
431.99942 | 1.741425 | 1.746729 | 431.99942 | 1.741425 | 1.746729
433.594818 | 1.738144 | 1.738496 | 433.594818 | 1.738144 | 1.738496
435.190277 | 1.73401 | 1.730051 | 435.190277 | 1.73401 | 1.730051
436.785645 | 1.729009 | 1.721469 | 436.785645 | 1.729009 | 1.721469
438.381012 | 1.723133 | 1.712818 | 438.381012 | 1.723133 | 1.712818
439.976379 | 1.716383 | 1.70417 | 439.976379 | 1.716383 | 1.70417
441.571625 | 1.708765 | 1.695592 | 441.571625 | 1.708765 | 1.695592
443.166931 | 1.700294 | 1.68715 | 443.166931 | 1.700294 | 1.68715
444.762146 | 1.690987 | 1.678903 | 444.762146 | 1.690987 | 1.678903
446.357361 | 1.68087 | 1.670911 | 446.357361 | 1.68087 | 1.670911
447.952545 | 1.669968 | 1.663226 | 447.952545 | 1.669968 | 1.663226
449.547668 | 1.658315 | 1.655897 | 449.547668 | 1.658315 | 1.655897
451.142761 | 1.645944 | 1.648968 | 451.142761 | 1.645944 | 1.648968
452.737854 | 1.632891 | 1.642481 | 452.737854 | 1.632891 | 1.642481
454.332855 | 1.619195 | 1.636471 | 454.332855 | 1.619195 | 1.636471
455.927887 | 1.604894 | 1.630969 | 455.927887 | 1.604894 | 1.630969
457.522858 | 1.590029 | 1.626003 | 457.522858 | 1.590029 | 1.626003
459.117767 | 1.57464 | 1.621596 | 459.117767 | 1.57464 | 1.621596
460.712708 | 1.558767 | 1.61777 | 460.712708 | 1.558767 | 1.61777
462.307556 | 1.54245 | 1.61454 | 462.307556 | 1.54245 | 1.61454
463.902405 | 1.52573 | 1.61192 | 463.902405 | 1.52573 | 1.61192
465.497162 | 1.508645 | 1.609921 | 465.497162 | 1.508645 | 1.609921
467.091888 | 1.491233 | 1.60855 | 467.091888 | 1.491233 | 1.60855
468.686615 | 1.473531 | 1.607814 | 468.686615 | 1.473531 | 1.607814
470.281311 | 1.455577 | 1.607716 | 470.281311 | 1.455577 | 1.607716
471.875916 | 1.437405 | 1.608256 | 471.875916 | 1.437405 | 1.608256
473.47052 | 1.41905 | 1.609435 | 473.47052 | 1.41905 | 1.609435
475.065094 | 1.400544 | 1.61125 | 475.065094 | 1.400544 | 1.61125
476.659607 | 1.38192 | 1.613696 | 476.659607 | 1.38192 | 1.613696
478.254089 | 1.363209 | 1.616768 | 478.254089 | 1.363209 | 1.616768
479.848541 | 1.34444 | 1.62046 | 479.848541 | 1.34444 | 1.62046
481.442932 | 1.325643 | 1.624762 | 481.442932 | 1.325643 | 1.624762
483.037292 | 1.306844 | 1.629666 | 483.037292 | 1.306844 | 1.629666
484.631592 | 1.288071 | 1.635161 | 484.631592 | 1.288071 | 1.635161
486.225891 | 1.269347 | 1.641235 | 486.225891 | 1.269347 | 1.641235
487.820129 | 1.250697 | 1.647876 | 487.820129 | 1.250697 | 1.647876
489.414307 | 1.232144 | 1.655071 | 489.414307 | 1.232144 | 1.655071
491.008453 | 1.21371 | 1.662804 | 491.008453 | 1.21371 | 1.662804
492.602539 | 1.195414 | 1.671062 | 492.602539 | 1.195414 | 1.671062
494.196625 | 1.177276 | 1.679829 | 494.196625 | 1.177276 | 1.679829
495.790619 | 1.159315 | 1.689088 | 495.790619 | 1.159315 | 1.689088
497.384613 | 1.141545 | 1.698822 | 497.384613 | 1.141545 | 1.698822
498.978516 | 1.123984 | 1.709015 | 498.978516 | 1.123984 | 1.709015
500.572418 | 1.106644 | 1.719649 | 500.572418 | 1.106644 | 1.719649
502.16626 | 1.089539 | 1.730705 | 502.16626 | 1.089539 | 1.730705
503.760071 | 1.072681 | 1.742166 | 503.760071 | 1.072681 | 1.742166
505.353821 | 1.05608 | 1.754014 | 505.353821 | 1.05608 | 1.754014
506.94751 | 1.039746 | 1.76623 | 506.94751 | 1.039746 | 1.76623
508.541168 | 1.023686 | 1.778796 | 508.541168 | 1.023686 | 1.778796
510.134766 | 1.007907 | 1.791694 | 510.134766 | 1.007907 | 1.791694
511.728333 | 0.992415 | 1.804905 | 511.728333 | 0.992415 | 1.804905
513.321838 | 0.977214 | 1.818413 | 513.321838 | 0.977214 | 1.818413
514.915283 | 0.96231 | 1.832199 | 514.915283 | 0.96231 | 1.832199
516.508667 | 0.947703 | 1.846246 | 516.508667 | 0.947703 | 1.846246
518.102051 | 0.933396 | 1.860539 | 518.102051 | 0.933396 | 1.860539
519.695435 | 0.91939 | 1.87506 | 519.695435 | 0.91939 | 1.87506
521.288696 | 0.905685 | 1.889793 | 521.288696 | 0.905685 | 1.889793
522.881897 | 0.892281 | 1.904724 | 522.881897 | 0.892281 | 1.904724
524.475037 | 0.879175 | 1.919838 | 524.475037 | 0.879175 | 1.919838
526.068176 | 0.866367 | 1.93512 | 526.068176 | 0.866367 | 1.93512
527.661255 | 0.853854 | 1.950557 | 527.661255 | 0.853854 | 1.950557
529.254211 | 0.841632 | 1.966136 | 529.254211 | 0.841632 | 1.966136
530.847168 | 0.829699 | 1.981844 | 530.847168 | 0.829699 | 1.981844
532.440063 | 0.818049 | 1.997671 | 532.440063 | 0.818049 | 1.997671
534.032959 | 0.80668 | 2.013604 | 534.032959 | 0.80668 | 2.013604
535.625732 | 0.795586 | 2.029632 | 535.625732 | 0.795586 | 2.029632
537.218506 | 0.784763 | 2.045746 | 537.218506 | 0.784763 | 2.045746
538.811157 | 0.774207 | 2.061936 | 538.811157 | 0.774207 | 2.061936
540.403809 | 0.76391 | 2.078194 | 540.403809 | 0.76391 | 2.078194
541.996399 | 0.753869 | 2.09451 | 541.996399 | 0.753869 | 2.09451
543.588928 | 0.744078 | 2.110878 | 543.588928 | 0.744078 | 2.110878
545.181396 | 0.734532 | 2.127288 | 545.181396 | 0.734532 | 2.127288
546.773804 | 0.725224 | 2.143736 | 546.773804 | 0.725224 | 2.143736
548.36615 | 0.716149 | 2.160213 | 548.36615 | 0.716149 | 2.160213
549.958496 | 0.707302 | 2.176714 | 549.958496 | 0.707302 | 2.176714
551.55072 | 0.698677 | 2.193234 | 551.55072 | 0.698677 | 2.193234
553.142944 | 0.690269 | 2.209766 | 553.142944 | 0.690269 | 2.209766
554.735046 | 0.682071 | 2.226307 | 554.735046 | 0.682071 | 2.226307
556.327148 | 0.67408 | 2.242851 | 556.327148 | 0.67408 | 2.242851
557.919128 | 0.666288 | 2.259394 | 557.919128 | 0.666288 | 2.259394
559.511108 | 0.658692 | 2.275933 | 559.511108 | 0.658692 | 2.275933
561.102966 | 0.651285 | 2.292464 | 561.102966 | 0.651285 | 2.292464
562.694824 | 0.644063 | 2.308984 | 562.694824 | 0.644063 | 2.308984
564.286621 | 0.63702 | 2.325489 | 564.286621 | 0.63702 | 2.325489
565.878296 | 0.630152 | 2.341976 | 565.878296 | 0.630152 | 2.341976
567.470032 | 0.623454 | 2.358445 | 567.470032 | 0.623454 | 2.358445
569.061646 | 0.616921 | 2.37489 | 569.061646 | 0.616921 | 2.37489
570.653137 | 0.61055 | 2.391311 | 570.653137 | 0.61055 | 2.391311
572.244629 | 0.604334 | 2.407706 | 572.244629 | 0.604334 | 2.407706
573.83606 | 0.59827 | 2.424073 | 573.83606 | 0.59827 | 2.424073
575.427368 | 0.592354 | 2.44041 | 575.427368 | 0.592354 | 2.44041
577.018677 | 0.586582 | 2.456715 | 577.018677 | 0.586582 | 2.456715
578.609863 | 0.580949 | 2.472988 | 578.609863 | 0.580949 | 2.472988
580.20105 | 0.575452 | 2.489228 | 580.20105 | 0.575452 | 2.489228
581.792114 | 0.570087 | 2.505432 | 581.792114 | 0.570087 | 2.505432
583.383179 | 0.56485 | 2.5216 | 583.383179 | 0.56485 | 2.5216
584.974121 | 0.559738 | 2.537732 | 584.974121 | 0.559738 | 2.537732
586.565063 | 0.554747 | 2.553826 | 586.565063 | 0.554747 | 2.553826
588.155884 | 0.549874 | 2.569883 | 588.155884 | 0.549874 | 2.569883
589.746704 | 0.545116 | 2.5859 | 589.746704 | 0.545116 | 2.5859
591.337341 | 0.54047 | 2.601878 | 591.337341 | 0.54047 | 2.601878
592.927979 | 0.535932 | 2.617816 | 592.927979 | 0.535932 | 2.617816
594.518555 | 0.5315 | 2.633715 | 594.518555 | 0.5315 | 2.633715
596.10907 | 0.527171 | 2.649573 | 596.10907 | 0.527171 | 2.649573
597.699524 | 0.522942 | 2.66539 | 597.699524 | 0.522942 | 2.66539
599.289917 | 0.51881 | 2.681167 | 599.289917 | 0.51881 | 2.681167
600.880188 | 0.514773 | 2.696902 | 600.880188 | 0.514773 | 2.696902
602.470398 | 0.510828 | 2.712597 | 602.470398 | 0.510828 | 2.712597
604.060608 | 0.506973 | 2.728251 | 604.060608 | 0.506973 | 2.728251
605.650696 | 0.503206 | 2.743863 | 605.650696 | 0.503206 | 2.743863
607.240723 | 0.499523 | 2.759434 | 607.240723 | 0.499523 | 2.759434
608.830688 | 0.495924 | 2.774964 | 608.830688 | 0.495924 | 2.774964
610.420532 | 0.492405 | 2.790454 | 610.420532 | 0.492405 | 2.790454
612.010376 | 0.488965 | 2.805902 | 612.010376 | 0.488965 | 2.805902
613.600098 | 0.485602 | 2.82131 | 613.600098 | 0.485602 | 2.82131
615.189758 | 0.482314 | 2.836677 | 615.189758 | 0.482314 | 2.836677
616.779358 | 0.479099 | 2.852003 | 616.779358 | 0.479099 | 2.852003
618.368896 | 0.475954 | 2.86729 | 618.368896 | 0.475954 | 2.86729
619.958374 | 0.472879 | 2.882536 | 619.958374 | 0.472879 | 2.882536
621.547729 | 0.469872 | 2.897743 | 621.547729 | 0.469872 | 2.897743
623.137024 | 0.46693 | 2.91291 | 623.137024 | 0.46693 | 2.91291
624.726257 | 0.464053 | 2.928038 | 624.726257 | 0.464053 | 2.928038
626.31543 | 0.461239 | 2.943126 | 626.31543 | 0.461239 | 2.943126
627.90448 | 0.458486 | 2.958176 | 627.90448 | 0.458486 | 2.958176
629.49353 | 0.455792 | 2.973188 | 629.49353 | 0.455792 | 2.973188
631.082458 | 0.453157 | 2.988161 | 631.082458 | 0.453157 | 2.988161
632.671265 | 0.450579 | 3.003096 | 632.671265 | 0.450579 | 3.003096
634.260132 | 0.448057 | 3.017994 | 634.260132 | 0.448057 | 3.017994
635.848755 | 0.445589 | 3.032855 | 635.848755 | 0.445589 | 3.032855
637.437378 | 0.443174 | 3.047678 | 637.437378 | 0.443174 | 3.047678
639.026001 | 0.440811 | 3.062465 | 639.026001 | 0.440811 | 3.062465
640.614441 | 0.438498 | 3.077216 | 640.614441 | 0.438498 | 3.077216
642.20282 | 0.436235 | 3.09193 | 642.20282 | 0.436235 | 3.09193
643.791138 | 0.43402 | 3.10661 | 643.791138 | 0.43402 | 3.10661
645.379395 | 0.431853 | 3.121253 | 645.379395 | 0.431853 | 3.121253
646.96759 | 0.429732 | 3.135862 | 646.96759 | 0.429732 | 3.135862
648.555664 | 0.427656 | 3.150436 | 648.555664 | 0.427656 | 3.150436
650.143677 | 0.425625 | 3.164975 | 650.143677 | 0.425625 | 3.164975
651.731567 | 0.423636 | 3.179481 | 651.731567 | 0.423636 | 3.179481
653.319458 | 0.421691 | 3.193953 | 653.319458 | 0.421691 | 3.193953
654.907166 | 0.419786 | 3.208391 | 654.907166 | 0.419786 | 3.208391
656.494873 | 0.417922 | 3.222797 | 656.494873 | 0.417922 | 3.222797
658.082458 | 0.416098 | 3.23717 | 658.082458 | 0.416098 | 3.23717
659.669983 | 0.414312 | 3.25151 | 659.669983 | 0.414312 | 3.25151
661.257446 | 0.412565 | 3.265818 | 661.257446 | 0.412565 | 3.265818
662.844788 | 0.410855 | 3.280095 | 662.844788 | 0.410855 | 3.280095
664.432007 | 0.409181 | 3.29434 | 664.432007 | 0.409181 | 3.29434
666.019165 | 0.407543 | 3.308554 | 666.019165 | 0.407543 | 3.308554
667.606323 | 0.40594 | 3.322738 | 667.606323 | 0.40594 | 3.322738
669.193298 | 0.404371 | 3.336891 | 669.193298 | 0.404371 | 3.336891
670.780273 | 0.402836 | 3.351014 | 670.780273 | 0.402836 | 3.351014
672.367065 | 0.401334 | 3.365107 | 672.367065 | 0.401334 | 3.365107
673.953857 | 0.399864 | 3.37917 | 673.953857 | 0.399864 | 3.37917
675.540527 | 0.398425 | 3.393204 | 675.540527 | 0.398425 | 3.393204
677.127136 | 0.397018 | 3.40721 | 677.127136 | 0.397018 | 3.40721
678.713623 | 0.395641 | 3.421187 | 678.713623 | 0.395641 | 3.421187
680.300049 | 0.394294 | 3.435136 | 680.300049 | 0.394294 | 3.435136
681.886353 | 0.392976 | 3.449056 | 681.886353 | 0.392976 | 3.449056
683.472656 | 0.391687 | 3.46295 | 683.472656 | 0.391687 | 3.46295
685.058777 | 0.390426 | 3.476815 | 685.058777 | 0.390426 | 3.476815
686.644897 | 0.389192 | 3.490653 | 686.644897 | 0.389192 | 3.490653
688.230835 | 0.387986 | 3.504465 | 688.230835 | 0.387986 | 3.504465
689.816772 | 0.386806 | 3.51825 | 689.816772 | 0.386806 | 3.51825
691.402527 | 0.385653 | 3.532008 | 691.402527 | 0.385653 | 3.532008
692.98822 | 0.384525 | 3.545741 | 692.98822 | 0.384525 | 3.545741
694.573853 | 0.383422 | 3.559448 | 694.573853 | 0.383422 | 3.559448
696.159424 | 0.382344 | 3.57313 | 696.159424 | 0.382344 | 3.57313
697.744873 | 0.38129 | 3.586786 | 697.744873 | 0.38129 | 3.586786
699.3302 | 0.38026 | 3.600417 | 699.3302 | 0.38026 | 3.600417
700.915466 | 0.379254 | 3.614024 | 700.915466 | 0.379254 | 3.614024
702.50061 | 0.37827 | 3.627606 | 702.50061 | 0.37827 | 3.627606
704.085693 | 0.377309 | 3.641164 | 704.085693 | 0.377309 | 3.641164
705.670715 | 0.376371 | 3.654698 | 705.670715 | 0.376371 | 3.654698
707.255554 | 0.375454 | 3.668208 | 707.255554 | 0.375454 | 3.668208
708.840393 | 0.374558 | 3.681695 | 708.840393 | 0.374558 | 3.681695
710.42511 | 0.373684 | 3.695159 | 710.42511 | 0.373684 | 3.695159
712.009705 | 0.372831 | 3.7086 | 712.009705 | 0.372831 | 3.7086
713.594177 | 0.371997 | 3.722018 | 713.594177 | 0.371997 | 3.722018
715.178589 | 0.371184 | 3.735413 | 715.178589 | 0.371184 | 3.735413
716.762939 | 0.370391 | 3.748786 | 716.762939 | 0.370391 | 3.748786
718.347168 | 0.369617 | 3.762138 | 718.347168 | 0.369617 | 3.762138
719.931335 | 0.368862 | 3.775467 | 719.931335 | 0.368862 | 3.775467
721.515381 | 0.368126 | 3.788775 | 721.515381 | 0.368126 | 3.788775
723.099304 | 0.367408 | 3.802061 | 723.099304 | 0.367408 | 3.802061
724.683167 | 0.366708 | 3.815327 | 724.683167 | 0.366708 | 3.815327
726.266907 | 0.366027 | 3.828571 | 726.266907 | 0.366027 | 3.828571
727.850525 | 0.365363 | 3.841794 | 727.850525 | 0.365363 | 3.841794
729.434143 | 0.364716 | 3.854997 | 729.434143 | 0.364716 | 3.854997
731.017578 | 0.364086 | 3.86818 | 731.017578 | 0.364086 | 3.86818
732.600952 | 0.363473 | 3.881342 | 732.600952 | 0.363473 | 3.881342
734.184204 | 0.362877 | 3.894485 | 734.184204 | 0.362877 | 3.894485
735.767334 | 0.362297 | 3.907608 | 735.767334 | 0.362297 | 3.907608
737.350403 | 0.361733 | 3.920711 | 737.350403 | 0.361733 | 3.920711
738.93335 | 0.361184 | 3.933794 | 738.93335 | 0.361184 | 3.933794
740.516235 | 0.360651 | 3.946859 | 740.516235 | 0.360651 | 3.946859
742.098999 | 0.360134 | 3.959905 | 742.098999 | 0.360134 | 3.959905
743.681641 | 0.359632 | 3.972932 | 743.681641 | 0.359632 | 3.972932
745.264221 | 0.359144 | 3.98594 | 745.264221 | 0.359144 | 3.98594
746.846619 | 0.358671 | 3.99893 | 746.846619 | 0.358671 | 3.99893
748.429016 | 0.358213 | 4.011901 | 748.429016 | 0.358213 | 4.011901
750.01123 | 0.357768 | 4.024854 | 750.01123 | 0.357768 | 4.024854
751.593384 | 0.357338 | 4.03779 | 751.593384 | 0.357338 | 4.03779
753.175415 | 0.356922 | 4.050707 | 753.175415 | 0.356922 | 4.050707
754.757385 | 0.356519 | 4.063608 | 754.757385 | 0.356519 | 4.063608
756.339233 | 0.35613 | 4.07649 | 756.339233 | 0.35613 | 4.07649
757.920959 | 0.355754 | 4.089355 | 757.920959 | 0.355754 | 4.089355
759.502563 | 0.35539 | 4.102204 | 759.502563 | 0.35539 | 4.102204
761.084106 | 0.35504 | 4.115035 | 761.084106 | 0.35504 | 4.115035
762.665527 | 0.354703 | 4.12785 | 762.665527 | 0.354703 | 4.12785
764.246826 | 0.354378 | 4.140647 | 764.246826 | 0.354378 | 4.140647
765.828003 | 0.354065 | 4.153429 | 765.828003 | 0.354065 | 4.153429
767.409119 | 0.353765 | 4.166193 | 767.409119 | 0.353765 | 4.166193
768.990112 | 0.353476 | 4.178943 | 768.990112 | 0.353476 | 4.178943
770.570984 | 0.3532 | 4.191675 | 770.570984 | 0.3532 | 4.191675
772.151733 | 0.352935 | 4.204392 | 772.151733 | 0.352935 | 4.204392
773.732483 | 0.352682 | 4.217093 | 773.732483 | 0.352682 | 4.217093
775.312988 | 0.35244 | 4.229778 | 775.312988 | 0.35244 | 4.229778
776.893433 | 0.352209 | 4.242448 | 776.893433 | 0.352209 | 4.242448
778.473755 | 0.35199 | 4.255103 | 778.473755 | 0.35199 | 4.255103
780.054077 | 0.351781 | 4.267743 | 780.054077 | 0.351781 | 4.267743
781.634155 | 0.351584 | 4.280367 | 781.634155 | 0.351584 | 4.280367
783.214172 | 0.351397 | 4.292976 | 783.214172 | 0.351397 | 4.292976
784.794067 | 0.35122 | 4.305571 | 784.794067 | 0.35122 | 4.305571
786.373901 | 0.351054 | 4.318151 | 786.373901 | 0.351054 | 4.318151
787.953552 | 0.350898 | 4.330716 | 787.953552 | 0.350898 | 4.330716
789.533081 | 0.350753 | 4.343266 | 789.533081 | 0.350753 | 4.343266
791.11261 | 0.350617 | 4.355803 | 791.11261 | 0.350617 | 4.355803
792.691956 | 0.350491 | 4.368326 | 792.691956 | 0.350491 | 4.368326
794.271118 | 0.350375 | 4.380834 | 794.271118 | 0.350375 | 4.380834
795.850281 | 0.350269 | 4.393328 | 795.850281 | 0.350269 | 4.393328
797.429321 | 0.350173 | 4.405809 | 797.429321 | 0.350173 | 4.405809
799.008179 | 0.350085 | 4.418275 | 799.008179 | 0.350085 | 4.418275
800.586975 | 0.350008 | 4.430729 | 800.586975 | 0.350008 | 4.430729
802.165649 | 0.349939 | 4.443168 | 802.165649 | 0.349939 | 4.443168
803.744202 | 0.349879 | 4.455595 | 803.744202 | 0.349879 | 4.455595
805.322632 | 0.349829 | 4.468008 | 805.322632 | 0.349829 | 4.468008
806.90094 | 0.349787 | 4.480408 | 806.90094 | 0.349787 | 4.480408
808.479126 | 0.349755 | 4.492795 | 808.479126 | 0.349755 | 4.492795
810.057251 | 0.34973 | 4.505168 | 810.057251 | 0.34973 | 4.505168
811.635193 | 0.349715 | 4.517529 | 811.635193 | 0.349715 | 4.517529
813.213013 | 0.349708 | 4.529878 | 813.213013 | 0.349708 | 4.529878
814.790771 | 0.349709 | 4.542213 | 814.790771 | 0.349709 | 4.542213
816.368408 | 0.349719 | 4.554536 | 816.368408 | 0.349719 | 4.554536
817.945923 | 0.349737 | 4.566847 | 817.945923 | 0.349737 | 4.566847
819.523254 | 0.349763 | 4.579145 | 819.523254 | 0.349763 | 4.579145
821.100586 | 0.349797 | 4.591432 | 821.100586 | 0.349797 | 4.591432
822.677734 | 0.349839 | 4.603706 | 822.677734 | 0.349839 | 4.603706
824.2547 | 0.349889 | 4.615967 | 824.2547 | 0.349889 | 4.615967
825.831665 | 0.349947 | 4.628218 | 825.831665 | 0.349947 | 4.628218
827.408386 | 0.350013 | 4.640456 | 827.408386 | 0.350013 | 4.640456
828.985046 | 0.350086 | 4.652682 | 828.985046 | 0.350086 | 4.652682
830.561646 | 0.350166 | 4.664896 | 830.561646 | 0.350166 | 4.664896
832.138062 | 0.350254 | 4.6771 | 832.138062 | 0.350254 | 4.6771
833.714355 | 0.35035 | 4.689291 | 833.714355 | 0.35035 | 4.689291
835.290527 | 0.350453 | 4.701471 | 835.290527 | 0.350453 | 4.701471
836.866577 | 0.350563 | 4.71364 | 836.866577 | 0.350563 | 4.71364
838.442505 | 0.35068 | 4.725798 | 838.442505 | 0.35068 | 4.725798
840.018372 | 0.350804 | 4.737945 | 840.018372 | 0.350804 | 4.737945
841.594055 | 0.350935 | 4.75008 | 841.594055 | 0.350935 | 4.75008
843.169617 | 0.351073 | 4.762204 | 843.169617 | 0.351073 | 4.762204
844.744995 | 0.351218 | 4.774317 | 844.744995 | 0.351218 | 4.774317
846.320313 | 0.35137 | 4.78642 | 846.320313 | 0.35137 | 4.78642
847.895508 | 0.351529 | 4.798512 | 847.895508 | 0.351529 | 4.798512
849.470581 | 0.351694 | 4.810593 | 849.470581 | 0.351694 | 4.810593
851.045593 | 0.351866 | 4.822664 | 851.045593 | 0.351866 | 4.822664
852.620422 | 0.352044 | 4.834724 | 852.620422 | 0.352044 | 4.834724
854.195007 | 0.352229 | 4.846773 | 854.195007 | 0.352229 | 4.846773
855.769653 | 0.352421 | 4.858813 | 855.769653 | 0.352421 | 4.858813
857.344055 | 0.352618 | 4.870842 | 857.344055 | 0.352618 | 4.870842
858.918335 | 0.352822 | 4.882861 | 858.918335 | 0.352822 | 4.882861
860.492554 | 0.353032 | 4.894869 | 860.492554 | 0.353032 | 4.894869
862.066589 | 0.353249 | 4.906868 | 862.066589 | 0.353249 | 4.906868
863.640503 | 0.353471 | 4.918856 | 863.640503 | 0.353471 | 4.918856
865.214355 | 0.3537 | 4.930835 | 865.214355 | 0.3537 | 4.930835
866.787964 | 0.353934 | 4.942803 | 866.787964 | 0.353934 | 4.942803
868.361511 | 0.354175 | 4.954762 | 868.361511 | 0.354175 | 4.954762
869.934937 | 0.354421 | 4.966712 | 869.934937 | 0.354421 | 4.966712
871.508179 | 0.354673 | 4.978651 | 871.508179 | 0.354673 | 4.978651
873.08136 | 0.354931 | 4.990581 | 873.08136 | 0.354931 | 4.990581
874.654419 | 0.355195 | 5.002501 | 874.654419 | 0.355195 | 5.002501
876.227356 | 0.355464 | 5.014412 | 876.227356 | 0.355464 | 5.014412
877.80011 | 0.355739 | 5.026314 | 877.80011 | 0.355739 | 5.026314
879.372681 | 0.35602 | 5.038206 | 879.372681 | 0.35602 | 5.038206
880.94519 | 0.356306 | 5.050089 | 880.94519 | 0.356306 | 5.050089
882.517456 | 0.356598 | 5.061962 | 882.517456 | 0.356598 | 5.061962
884.089722 | 0.356895 | 5.073827 | 884.089722 | 0.356895 | 5.073827
885.661804 | 0.357197 | 5.085682 | 885.661804 | 0.357197 | 5.085682
887.233765 | 0.357505 | 5.097528 | 887.233765 | 0.357505 | 5.097528
888.805664 | 0.357818 | 5.109366 | 888.805664 | 0.357818 | 5.109366
890.377319 | 0.358137 | 5.121194 | 890.377319 | 0.358137 | 5.121194
891.948914 | 0.35846 | 5.133014 | 891.948914 | 0.35846 | 5.133014
893.520325 | 0.358789 | 5.144825 | 893.520325 | 0.358789 | 5.144825
895.091614 | 0.359123 | 5.156626 | 895.091614 | 0.359123 | 5.156626
896.662781 | 0.359462 | 5.16842 | 896.662781 | 0.359462 | 5.16842
898.233765 | 0.359806 | 5.180204 | 898.233765 | 0.359806 | 5.180204
899.804688 | 0.360155 | 5.19198 | 899.804688 | 0.360155 | 5.19198
901.375366 | 0.360509 | 5.203748 | 901.375366 | 0.360509 | 5.203748
902.945984 | 0.360868 | 5.215507 | 902.945984 | 0.360868 | 5.215507
904.516479 | 0.361232 | 5.227258 | 904.516479 | 0.361232 | 5.227258
906.086792 | 0.361601 | 5.239 | 906.086792 | 0.361601 | 5.239
907.656921 | 0.361974 | 5.250733 | 907.656921 | 0.361974 | 5.250733
909.227051 | 0.362352 | 5.262459 | 909.227051 | 0.362352 | 5.262459
910.796997 | 0.362735 | 5.274177 | 910.796997 | 0.362735 | 5.274177
912.366699 | 0.363123 | 5.285885 | 912.366699 | 0.363123 | 5.285885
913.93634 | 0.363515 | 5.297586 | 913.93634 | 0.363515 | 5.297586
915.505859 | 0.363912 | 5.30928 | 915.505859 | 0.363912 | 5.30928
917.075195 | 0.364314 | 5.320965 | 917.075195 | 0.364314 | 5.320965
918.644409 | 0.36472 | 5.332642 | 918.644409 | 0.36472 | 5.332642
920.213501 | 0.36513 | 5.344311 | 920.213501 | 0.36513 | 5.344311
921.78241 | 0.365545 | 5.355972 | 921.78241 | 0.365545 | 5.355972
923.351257 | 0.365965 | 5.367626 | 923.351257 | 0.365965 | 5.367626
924.919922 | 0.366389 | 5.379271 | 924.919922 | 0.366389 | 5.379271
926.488403 | 0.366817 | 5.390909 | 926.488403 | 0.366817 | 5.390909
928.056763 | 0.36725 | 5.402539 | 928.056763 | 0.36725 | 5.402539
929.625 | 0.367687 | 5.414162 | 929.625 | 0.367687 | 5.414162
931.193054 | 0.368128 | 5.425776 | 931.193054 | 0.368128 | 5.425776
932.760925 | 0.368574 | 5.437383 | 932.760925 | 0.368574 | 5.437383
934.328796 | 0.369023 | 5.448983 | 934.328796 | 0.369023 | 5.448983
935.896362 | 0.369477 | 5.460575 | 935.896362 | 0.369477 | 5.460575
937.463867 | 0.369935 | 5.47216 | 937.463867 | 0.369935 | 5.47216
939.03125 | 0.370398 | 5.483737 | 939.03125 | 0.370398 | 5.483737
940.59845 | 0.370864 | 5.495307 | 940.59845 | 0.370864 | 5.495307
942.165527 | 0.371334 | 5.50687 | 942.165527 | 0.371334 | 5.50687
943.732422 | 0.371809 | 5.518425 | 943.732422 | 0.371809 | 5.518425
945.299194 | 0.372287 | 5.529974 | 945.299194 | 0.372287 | 5.529974
946.865845 | 0.37277 | 5.541514 | 946.865845 | 0.37277 | 5.541514
948.432312 | 0.373256 | 5.553049 | 948.432312 | 0.373256 | 5.553049
949.998657 | 0.373747 | 5.564575 | 949.998657 | 0.373747 | 5.564575
951.564819 | 0.374241 | 5.576095 | 951.564819 | 0.374241 | 5.576095
953.130859 | 0.374739 | 5.587607 | 953.130859 | 0.374739 | 5.587607
954.696777 | 0.375241 | 5.599113 | 954.696777 | 0.375241 | 5.599113
956.262512 | 0.375747 | 5.610611 | 956.262512 | 0.375747 | 5.610611
957.828125 | 0.376257 | 5.622103 | 957.828125 | 0.376257 | 5.622103
959.393555 | 0.376771 | 5.633588 | 959.393555 | 0.376771 | 5.633588
960.958801 | 0.377288 | 5.645066 | 960.958801 | 0.377288 | 5.645066
962.523926 | 0.377809 | 5.656537 | 962.523926 | 0.377809 | 5.656537
964.088989 | 0.378334 | 5.668001 | 964.088989 | 0.378334 | 5.668001
965.653809 | 0.378862 | 5.679459 | 965.653809 | 0.378862 | 5.679459
967.218445 | 0.379394 | 5.690909 | 967.218445 | 0.379394 | 5.690909
968.78302 | 0.37993 | 5.702353 | 968.78302 | 0.37993 | 5.702353
970.347351 | 0.380469 | 5.713791 | 970.347351 | 0.380469 | 5.713791
971.911621 | 0.381012 | 5.725222 | 971.911621 | 0.381012 | 5.725222
973.475708 | 0.381559 | 5.736646 | 973.475708 | 0.381559 | 5.736646
975.039551 | 0.382109 | 5.748064 | 975.039551 | 0.382109 | 5.748064
976.603333 | 0.382662 | 5.759475 | 976.603333 | 0.382662 | 5.759475
978.166992 | 0.38322 | 5.77088 | 978.166992 | 0.38322 | 5.77088
979.730347 | 0.38378 | 5.782277 | 979.730347 | 0.38378 | 5.782277
981.293762 | 0.384344 | 5.79367 | 981.293762 | 0.384344 | 5.79367
982.856812 | 0.384912 | 5.805055 | 982.856812 | 0.384912 | 5.805055
984.4198 | 0.385483 | 5.816433 | 984.4198 | 0.385483 | 5.816433
985.982727 | 0.386057 | 5.827806 | 985.982727 | 0.386057 | 5.827806
987.54541 | 0.386635 | 5.839173 | 987.54541 | 0.386635 | 5.839173
989.10791 | 0.387216 | 5.850533 | 989.10791 | 0.387216 | 5.850533
990.670288 | 0.3878 | 5.861887 | 990.670288 | 0.3878 | 5.861887
992.232544 | 0.388388 | 5.873235 | 992.232544 | 0.388388 | 5.873235
993.794556 | 0.388979 | 5.884576 | 993.794556 | 0.388979 | 5.884576
995.356445 | 0.389574 | 5.895911 | 995.356445 | 0.389574 | 5.895911
996.918152 | 0.390171 | 5.90724 | 996.918152 | 0.390171 | 5.90724
998.479797 | 0.390772 | 5.918564 | 998.479797 | 0.390772 | 5.918564
1011.449524 | 0.395888 | 6.012421 | 1011.449524 | 0.395888 | 6.012421
1014.837524 | 0.397261 | 6.036884 | 1014.837524 | 0.397261 | 6.036884
1018.225952 | 0.398649 | 6.06133 | 1018.225952 | 0.398649 | 6.06133
1021.614868 | 0.400051 | 6.085756 | 1021.614868 | 0.400051 | 6.085756
1025.004272 | 0.401468 | 6.110166 | 1025.004272 | 0.401468 | 6.110166
1028.394165 | 0.4029 | 6.134558 | 1028.394165 | 0.4029 | 6.134558
1031.784424 | 0.404345 | 6.158932 | 1031.784424 | 0.404345 | 6.158932
1035.175293 | 0.405805 | 6.183289 | 1035.175293 | 0.405805 | 6.183289
1038.56665 | 0.407279 | 6.207629 | 1038.56665 | 0.407279 | 6.207629
1041.958252 | 0.408767 | 6.231953 | 1041.958252 | 0.408767 | 6.231953
1045.350586 | 0.410269 | 6.25626 | 1045.350586 | 0.410269 | 6.25626
1048.743286 | 0.411785 | 6.280551 | 1048.743286 | 0.411785 | 6.280551
1052.136475 | 0.413314 | 6.304826 | 1052.136475 | 0.413314 | 6.304826
1055.530029 | 0.414856 | 6.329085 | 1055.530029 | 0.414856 | 6.329085
1058.924194 | 0.416412 | 6.353329 | 1058.924194 | 0.416412 | 6.353329
1062.318848 | 0.417981 | 6.377557 | 1062.318848 | 0.417981 | 6.377557
1065.713867 | 0.419563 | 6.40177 | 1065.713867 | 0.419563 | 6.40177
1069.109497 | 0.421159 | 6.425969 | 1069.109497 | 0.421159 | 6.425969
1072.505493 | 0.422767 | 6.450152 | 1072.505493 | 0.422767 | 6.450152
1075.901978 | 0.424388 | 6.474321 | 1075.901978 | 0.424388 | 6.474321
1079.29895 | 0.426021 | 6.498476 | 1079.29895 | 0.426021 | 6.498476
1082.696411 | 0.427667 | 6.522616 | 1082.696411 | 0.427667 | 6.522616
1086.09436 | 0.429326 | 6.546743 | 1086.09436 | 0.429326 | 6.546743
1089.492676 | 0.430997 | 6.570855 | 1089.492676 | 0.430997 | 6.570855
1092.891602 | 0.432681 | 6.594955 | 1092.891602 | 0.432681 | 6.594955
1096.290894 | 0.434376 | 6.61904 | 1096.290894 | 0.434376 | 6.61904
1099.690674 | 0.436084 | 6.643113 | 1099.690674 | 0.436084 | 6.643113
1103.091064 | 0.437804 | 6.667172 | 1103.091064 | 0.437804 | 6.667172
1106.491821 | 0.439536 | 6.691218 | 1106.491821 | 0.439536 | 6.691218
1109.893066 | 0.44128 | 6.715252 | 1109.893066 | 0.44128 | 6.715252
1113.294678 | 0.443036 | 6.739273 | 1113.294678 | 0.443036 | 6.739273
1116.697021 | 0.444803 | 6.763282 | 1116.697021 | 0.444803 | 6.763282
1120.099609 | 0.446582 | 6.787278 | 1120.099609 | 0.446582 | 6.787278
1123.502686 | 0.448373 | 6.811262 | 1123.502686 | 0.448373 | 6.811262
1126.906372 | 0.450175 | 6.835234 | 1126.906372 | 0.450175 | 6.835234
1130.310425 | 0.451989 | 6.859195 | 1130.310425 | 0.451989 | 6.859195
1133.714966 | 0.453813 | 6.883143 | 1133.714966 | 0.453813 | 6.883143
1137.119995 | 0.45565 | 6.90708 | 1137.119995 | 0.45565 | 6.90708
1140.525513 | 0.457497 | 6.931005 | 1140.525513 | 0.457497 | 6.931005
1143.931396 | 0.459356 | 6.95492 | 1143.931396 | 0.459356 | 6.95492
1147.337891 | 0.461226 | 6.978823 | 1147.337891 | 0.461226 | 6.978823
1150.744873 | 0.463107 | 7.002716 | 1150.744873 | 0.463107 | 7.002716
1154.152222 | 0.464998 | 7.026597 | 1154.152222 | 0.464998 | 7.026597
1157.560059 | 0.466901 | 7.050467 | 1157.560059 | 0.466901 | 7.050467
1160.968506 | 0.468815 | 7.074327 | 1160.968506 | 0.468815 | 7.074327
1164.377197 | 0.470739 | 7.098177 | 1164.377197 | 0.470739 | 7.098177
1167.786499 | 0.472674 | 7.122016 | 1167.786499 | 0.472674 | 7.122016
1171.196289 | 0.47462 | 7.145845 | 1171.196289 | 0.47462 | 7.145845
1174.606567 | 0.476576 | 7.169664 | 1174.606567 | 0.476576 | 7.169664
1178.017212 | 0.478543 | 7.193472 | 1178.017212 | 0.478543 | 7.193472
1181.428467 | 0.480521 | 7.217272 | 1181.428467 | 0.480521 | 7.217272
1184.840088 | 0.482509 | 7.241061 | 1184.840088 | 0.482509 | 7.241061
1188.252197 | 0.484507 | 7.26484 | 1188.252197 | 0.484507 | 7.26484
1191.664795 | 0.486516 | 7.28861 | 1191.664795 | 0.486516 | 7.28861
1195.077881 | 0.488535 | 7.312371 | 1195.077881 | 0.488535 | 7.312371
1198.491455 | 0.490565 | 7.336123 | 1198.491455 | 0.490565 | 7.336123
1201.905518 | 0.492604 | 7.359865 | 1201.905518 | 0.492604 | 7.359865
1205.319946 | 0.494654 | 7.383597 | 1205.319946 | 0.494654 | 7.383597
1208.734863 | 0.496714 | 7.407321 | 1208.734863 | 0.496714 | 7.407321
1212.150269 | 0.498784 | 7.431036 | 1212.150269 | 0.498784 | 7.431036
1215.566162 | 0.500864 | 7.454743 | 1215.566162 | 0.500864 | 7.454743
1218.982666 | 0.502954 | 7.47844 | 1218.982666 | 0.502954 | 7.47844
1222.399536 | 0.505054 | 7.50213 | 1222.399536 | 0.505054 | 7.50213
1225.816772 | 0.507163 | 7.52581 | 1225.816772 | 0.507163 | 7.52581
1229.234619 | 0.509283 | 7.549482 | 1229.234619 | 0.509283 | 7.549482
1232.652954 | 0.511413 | 7.573146 | 1232.652954 | 0.511413 | 7.573146
1236.071655 | 0.513552 | 7.596802 | 1236.071655 | 0.513552 | 7.596802
1239.490845 | 0.515701 | 7.620449 | 1239.490845 | 0.515701 | 7.620449
1242.910522 | 0.51786 | 7.644088 | 1242.910522 | 0.51786 | 7.644088
1246.330811 | 0.520028 | 7.66772 | 1246.330811 | 0.520028 | 7.66772
1249.751343 | 0.522206 | 7.691343 | 1249.751343 | 0.522206 | 7.691343
1253.172485 | 0.524394 | 7.714959 | 1253.172485 | 0.524394 | 7.714959
1256.593994 | 0.526591 | 7.738567 | 1256.593994 | 0.526591 | 7.738567
1260.016113 | 0.528798 | 7.762167 | 1260.016113 | 0.528798 | 7.762167
1263.438721 | 0.531015 | 7.78576 | 1263.438721 | 0.531015 | 7.78576
1266.861572 | 0.53324 | 7.809346 | 1266.861572 | 0.53324 | 7.809346
1270.285156 | 0.535475 | 7.832924 | 1270.285156 | 0.535475 | 7.832924
1273.709106 | 0.53772 | 7.856495 | 1273.709106 | 0.53772 | 7.856495
1277.133545 | 0.539974 | 7.880058 | 1277.133545 | 0.539974 | 7.880058
1280.55835 | 0.542237 | 7.903615 | 1280.55835 | 0.542237 | 7.903615
1283.983765 | 0.54451 | 7.927164 | 1283.983765 | 0.54451 | 7.927164
1287.409668 | 0.546792 | 7.950707 | 1287.409668 | 0.546792 | 7.950707
1290.835938 | 0.549083 | 7.974242 | 1290.835938 | 0.549083 | 7.974242
1294.262695 | 0.551383 | 7.997771 | 1294.262695 | 0.551383 | 7.997771
1297.689941 | 0.553693 | 8.021293 | 1297.689941 | 0.553693 | 8.021293
1301.117676 | 0.556011 | 8.044807 | 1301.117676 | 0.556011 | 8.044807
1304.545898 | 0.558339 | 8.068316 | 1304.545898 | 0.558339 | 8.068316
1307.974609 | 0.560676 | 8.091819 | 1307.974609 | 0.560676 | 8.091819
1311.403687 | 0.563022 | 8.115314 | 1311.403687 | 0.563022 | 8.115314
1314.833374 | 0.565377 | 8.138803 | 1314.833374 | 0.565377 | 8.138803
1318.263428 | 0.567741 | 8.162286 | 1318.263428 | 0.567741 | 8.162286
1321.694092 | 0.570114 | 8.185762 | 1321.694092 | 0.570114 | 8.185762
1325.125122 | 0.572496 | 8.209232 | 1325.125122 | 0.572496 | 8.209232
1328.556519 | 0.574887 | 8.232697 | 1328.556519 | 0.574887 | 8.232697
1331.988525 | 0.577287 | 8.256154 | 1331.988525 | 0.577287 | 8.256154
1335.421021 | 0.579695 | 8.279606 | 1335.421021 | 0.579695 | 8.279606
1338.853882 | 0.582113 | 8.303052 | 1338.853882 | 0.582113 | 8.303052
1342.287354 | 0.584539 | 8.326491 | 1342.287354 | 0.584539 | 8.326491
1345.721191 | 0.586975 | 8.349926 | 1345.721191 | 0.586975 | 8.349926
1349.155518 | 0.589419 | 8.373354 | 1349.155518 | 0.589419 | 8.373354
1352.590454 | 0.591872 | 8.396777 | 1352.590454 | 0.591872 | 8.396777
1356.025635 | 0.594333 | 8.420194 | 1356.025635 | 0.594333 | 8.420194
1359.461426 | 0.596804 | 8.443604 | 1359.461426 | 0.596804 | 8.443604
1362.897705 | 0.599283 | 8.46701 | 1362.897705 | 0.599283 | 8.46701
1366.334351 | 0.60177 | 8.490411 | 1366.334351 | 0.60177 | 8.490411
1369.771606 | 0.604267 | 8.513805 | 1369.771606 | 0.604267 | 8.513805
1373.209229 | 0.606772 | 8.537194 | 1373.209229 | 0.606772 | 8.537194
1376.647339 | 0.609286 | 8.560578 | 1376.647339 | 0.609286 | 8.560578
1380.085938 | 0.611808 | 8.583957 | 1380.085938 | 0.611808 | 8.583957
1383.525024 | 0.614339 | 8.607329 | 1383.525024 | 0.614339 | 8.607329
1386.9646 | 0.616879 | 8.630698 | 1386.9646 | 0.616879 | 8.630698
1390.404541 | 0.619427 | 8.654061 | 1390.404541 | 0.619427 | 8.654061
1393.844971 | 0.621983 | 8.677418 | 1393.844971 | 0.621983 | 8.677418
1397.285889 | 0.624548 | 8.70077 | 1397.285889 | 0.624548 | 8.70077
1400.727417 | 0.627122 | 8.724118 | 1400.727417 | 0.627122 | 8.724118
1404.169312 | 0.629704 | 8.747461 | 1404.169312 | 0.629704 | 8.747461
1407.611694 | 0.632295 | 8.770799 | 1407.611694 | 0.632295 | 8.770799
1411.054443 | 0.634894 | 8.794131 | 1411.054443 | 0.634894 | 8.794131
1414.497803 | 0.637502 | 8.81746 | 1414.497803 | 0.637502 | 8.81746
1417.94165 | 0.640117 | 8.840783 | 1417.94165 | 0.640117 | 8.840783
1421.385864 | 0.642742 | 8.864101 | 1421.385864 | 0.642742 | 8.864101
1424.830688 | 0.645375 | 8.887415 | 1424.830688 | 0.645375 | 8.887415
1428.275757 | 0.648016 | 8.910724 | 1428.275757 | 0.648016 | 8.910724
1431.721436 | 0.650665 | 8.934029 | 1431.721436 | 0.650665 | 8.934029
1435.167725 | 0.653323 | 8.957329 | 1435.167725 | 0.653323 | 8.957329
1438.614258 | 0.655989 | 8.980624 | 1438.614258 | 0.655989 | 8.980624
1442.061279 | 0.658663 | 9.003915 | 1442.061279 | 0.658663 | 9.003915
1445.508911 | 0.661346 | 9.027201 | 1445.508911 | 0.661346 | 9.027201
1448.956909 | 0.664037 | 9.050483 | 1448.956909 | 0.664037 | 9.050483
1452.405518 | 0.666736 | 9.073761 | 1452.405518 | 0.666736 | 9.073761
1455.85437 | 0.669444 | 9.097034 | 1455.85437 | 0.669444 | 9.097034
1459.303955 | 0.67216 | 9.120303 | 1459.303955 | 0.67216 | 9.120303
1462.753784 | 0.674884 | 9.143568 | 1462.753784 | 0.674884 | 9.143568
1466.204224 | 0.677616 | 9.166828 | 1466.204224 | 0.677616 | 9.166828
1469.655029 | 0.680356 | 9.190084 | 1469.655029 | 0.680356 | 9.190084
1473.106323 | 0.683105 | 9.213336 | 1473.106323 | 0.683105 | 9.213336
1476.558228 | 0.685862 | 9.236585 | 1476.558228 | 0.685862 | 9.236585
1480.010498 | 0.688626 | 9.259829 | 1480.010498 | 0.688626 | 9.259829
1483.463135 | 0.691399 | 9.283069 | 1483.463135 | 0.691399 | 9.283069
1486.916382 | 0.694181 | 9.306304 | 1486.916382 | 0.694181 | 9.306304
1490.370117 | 0.69697 | 9.329536 | 1490.370117 | 0.69697 | 9.329536
1493.824341 | 0.699767 | 9.352764 | 1493.824341 | 0.699767 | 9.352764
1497.278931 | 0.702573 | 9.375988 | 1497.278931 | 0.702573 | 9.375988
1500.734131 | 0.705387 | 9.399209 | 1500.734131 | 0.705387 | 9.399209
1504.189697 | 0.708208 | 9.422425 | 1504.189697 | 0.708208 | 9.422425
1507.645752 | 0.711038 | 9.445638 | 1507.645752 | 0.711038 | 9.445638
1511.102173 | 0.713876 | 9.468846 | 1511.102173 | 0.713876 | 9.468846
1514.559204 | 0.716722 | 9.492051 | 1514.559204 | 0.716722 | 9.492051
1518.016602 | 0.719576 | 9.515253 | 1518.016602 | 0.719576 | 9.515253
1521.474609 | 0.722438 | 9.538451 | 1521.474609 | 0.722438 | 9.538451
1524.932983 | 0.725307 | 9.561645 | 1524.932983 | 0.725307 | 9.561645
1528.391846 | 0.728185 | 9.584835 | 1528.391846 | 0.728185 | 9.584835
1531.851196 | 0.731071 | 9.608022 | 1531.851196 | 0.731071 | 9.608022
1535.311035 | 0.733965 | 9.631205 | 1535.311035 | 0.733965 | 9.631205
1538.77124 | 0.736867 | 9.654385 | 1538.77124 | 0.736867 | 9.654385
1542.232056 | 0.739777 | 9.677561 | 1542.232056 | 0.739777 | 9.677561
1545.693237 | 0.742695 | 9.700733 | 1545.693237 | 0.742695 | 9.700733
1549.155029 | 0.74562 | 9.723903 | 1549.155029 | 0.74562 | 9.723903
1552.617188 | 0.748554 | 9.747068 | 1552.617188 | 0.748554 | 9.747068
1556.079834 | 0.751495 | 9.770231 | 1556.079834 | 0.751495 | 9.770231
1559.542969 | 0.754445 | 9.79339 | 1559.542969 | 0.754445 | 9.79339
1563.006592 | 0.757402 | 9.816546 | 1563.006592 | 0.757402 | 9.816546
1566.470581 | 0.760368 | 9.839699 | 1566.470581 | 0.760368 | 9.839699
1569.935181 | 0.763341 | 9.862848 | 1569.935181 | 0.763341 | 9.862848
1573.400146 | 0.766322 | 9.885993 | 1573.400146 | 0.766322 | 9.885993
1576.865601 | 0.769311 | 9.909137 | 1576.865601 | 0.769311 | 9.909137
1580.331543 | 0.772308 | 9.932276 | 1580.331543 | 0.772308 | 9.932276
1583.797974 | 0.775312 | 9.955412 | 1583.797974 | 0.775312 | 9.955412
1587.264893 | 0.778325 | 9.978545 | 1587.264893 | 0.778325 | 9.978545
1590.732178 | 0.781345 | 10.001676 | 1590.732178 | 0.781345 | 10.001676
1594.199951 | 0.784373 | 10.024801 | 1594.199951 | 0.784373 | 10.024801
1597.668335 | 0.787409 | 10.047926 | 1597.668335 | 0.787409 | 10.047926
1601.137085 | 0.790453 | 10.071047 | 1601.137085 | 0.790453 | 10.071047
1604.606323 | 0.793504 | 10.094164 | 1604.606323 | 0.793504 | 10.094164
1608.07605 | 0.796564 | 10.117279 | 1608.07605 | 0.796564 | 10.117279
1611.546143 | 0.799631 | 10.140389 | 1611.546143 | 0.799631 | 10.140389
1615.016846 | 0.802705 | 10.163499 | 1615.016846 | 0.802705 | 10.163499
1618.488037 | 0.805788 | 10.186604 | 1618.488037 | 0.805788 | 10.186604
1621.959595 | 0.808879 | 10.209707 | 1621.959595 | 0.808879 | 10.209707
1625.431641 | 0.811977 | 10.232807 | 1625.431641 | 0.811977 | 10.232807
1628.904175 | 0.815083 | 10.255904 | 1628.904175 | 0.815083 | 10.255904
1632.377197 | 0.818196 | 10.278998 | 1632.377197 | 0.818196 | 10.278998
1635.850708 | 0.821318 | 10.30209 | 1635.850708 | 0.821318 | 10.30209
1639.324585 | 0.824447 | 10.325177 | 1639.324585 | 0.824447 | 10.325177
1642.799072 | 0.827584 | 10.348263 | 1642.799072 | 0.827584 | 10.348263
1646.274048 | 0.830728 | 10.371346 | 1646.274048 | 0.830728 | 10.371346
1649.749268 | 0.833881 | 10.394425 | 1649.749268 | 0.833881 | 10.394425
1653.22522 | 0.837041 | 10.417504 | 1653.22522 | 0.837041 | 10.417504
1656.701416 | 0.840208 | 10.440578 | 1656.701416 | 0.840208 | 10.440578
1660.178101 | 0.843384 | 10.463649 | 1660.178101 | 0.843384 | 10.463649
1663.655518 | 0.846567 | 10.486719 | 1663.655518 | 0.846567 | 10.486719
1667.133179 | 0.849757 | 10.509786 | 1667.133179 | 0.849757 | 10.509786
1670.611328 | 0.852956 | 10.532849 | 1670.611328 | 0.852956 | 10.532849
1674.090088 | 0.856162 | 10.555911 | 1674.090088 | 0.856162 | 10.555911
1677.569092 | 0.859376 | 10.578969 | 1677.569092 | 0.859376 | 10.578969
1681.048584 | 0.862597 | 10.602024 | 1681.048584 | 0.862597 | 10.602024
1684.528687 | 0.865826 | 10.625078 | 1684.528687 | 0.865826 | 10.625078
1688.009155 | 0.869062 | 10.648129 | 1688.009155 | 0.869062 | 10.648129